## Sheet1
SYMBOLS | UNITS | TEST CONDITION | CF199
mi | - | 25°C | 10000±30%
Bmax | mT | 25°C | >300
|  | 100°C | >150
(250 A/m)
Tc | °C | - | > 115°C
tand/mi | x10-6 | at 10 kHz | < 20
loss factor |  | at 100 kHz | ----
aF(temp.factor) | x10-6 | 25°C - 55°C | ----
nB | x10-6 | at 25ºC | <1.5
hysterisis const.